## 目标
目标 | 入射角度 | L* | a* | b*
| 0° | 84.75 | 2.31 | 10.98
| 30° | 83.46 | -13.1 | 7.24
| 45° | 77.57 | -32.5 | -4.5
| 60° | 69.17 | -16.2 | -20.8
1. 膜层材料：Ti3O5、SiO2（相关数据在表3）。 2. 层数：7层结构可以实现目标参数的话设计7层，也可以设计9层的结构。 3. 结构尽可能的规整。

## 不同角度目标波形
| 360 | 370 | 380 | 390 | 400 | 410 | 420 | 430 | 440 | 450 | 460 | 470 | 480 | 490 | 500 | 510 | 520 | 530 | 540 | 550 | 560 | 570 | 580 | 590 | 600 | 610 | 620 | 630 | 640 | 650 | 660 | 670 | 680 | 690 | 700 | 710 | 720 | 730 | 740 | 750 | 760 | 770 | 780 | 790 | 800
0° | 39.6653 | 50.1882 | 55.8567 | 59.3673 | 61.4763 | 62.7335 | 63.4472 | 63.8025 | 63.9202 | 63.8856 | 63.7634 | 63.6059 | 63.457 | 63.355 | 63.3334 | 63.3866 | 63.5714 | 63.9087 | 64.4152 | 65.1017 | 65.9706 | 67.0101 | 68.1835 | 69.4066 | 70.4984 | 71.0809 | 70.4312 | 67.2067 | 59.5934 | 47.0013 | 32.673 | 21.5395 | 15.283 | 12.7972 | 12.5703 | 13.5067 | 14.9474 | 16.5436 | 18.1362 | 19.6679 | 21.1318 | 22.5422 | 23.9207 | 25.2888 | 26.6645
30° | 53.8488 | 59.9697 | 62.5453 | 64.1321 | 65.055 | 65.5475 | 65.7538 | 65.7713 | 65.6712 | 65.5103 | 65.3364 | 65.1917 | 65.1141 | 65.1383 | 65.2954 | 65.5679 | 66.0139 | 66.6442 | 67.4544 | 68.4092 | 69.4122 | 70.2378 | 70.3917 | 68.8589 | 63.9047 | 54.0863 | 40.4605 | 27.1529 | 17.6912 | 12.915 | 11.6832 | 12.4973 | 14.2548 | 16.3022 | 18.3114 | 20.1536 | 21.7958 | 23.2563 | 24.5715 | 25.7823 | 26.9269 | 28.0385 | 29.144 | 30.2643 | 31.4144
45° | 61.3738 | 65.5671 | 66.7371 | 67.3891 | 67.701 | 67.7885 | 67.7318 | 67.5919 | 67.4193 | 67.2588 | 67.1513 | 67.135 | 67.2445 | 67.5085 | 67.9441 | 68.4899 | 69.1393 | 69.7294 | 69.8483 | 68.5552 | 64.1487 | 55.3513 | 44.2731 | 34.0117 | 25.0567 | 18.2807 | 14.5721 | 13.6737 | 14.6101 | 16.4944 | 18.7121 | 20.9016 | 22.8915 | 24.6273 | 26.117 | 27.3984 | 28.5125 | 29.5038 | 30.4134 | 31.2769 | 32.1242 | 32.9798 | 33.8624 | 34.7856 | 35.7585
60° | 66.2576 | 69.5506 | 70.0024 | 70.1653 | 70.1656 | 70.068 | 69.9245 | 69.7794 | 69.6733 | 69.6433 | 69.7197 | 69.9158 | 70.1986 | 70.4063 | 70.0149 | 67.8526 | 62.0048 | 53.0772 | 45.8161 | 41.0613 | 36.5373 | 30.9677 | 25.2179 | 21.1458 | 19.456 | 19.6707 | 21.0572 | 23.0252 | 25.1517 | 27.1835 | 28.9999 | 30.5638 | 31.8846 | 32.9929 | 33.9277 | 34.7315 | 35.4398 | 36.0871 | 36.7032 | 37.314 | 37.9404 | 38.5994 | 39.3035 | 40.0612 | 40.8774

## 膜层材料相关数据
波长-Ti3O5 | 折射率N-Ti3O5 | 消光系数K-Ti3O5 | 波长-SiO2 | 折射率N-SiO2
245.692566 | 2.317224 | 1.332199 | 380 | 1.495
246.465164 | 2.330755 | 1.331063 | 500 | 1.474
247.237717 | 2.344332 | 1.329705 | 600 | 1.469
248.010223 | 2.357951 | 1.328121 | 700 | 1.467
248.782669 | 2.371606 | 1.326308 | 1000 | 1.46
249.555069 | 2.385294 | 1.324264
250.327408 | 2.399009 | 1.321985
251.099686 | 2.412748 | 1.319469
251.871918 | 2.426505 | 1.316712
252.644104 | 2.440275 | 1.313713
253.416229 | 2.454053 | 1.310469
254.188309 | 2.467833 | 1.306977
254.960327 | 2.48161 | 1.303235
255.7323 | 2.495378 | 1.299241
256.504211 | 2.50913 | 1.294994
257.276093 | 2.522862 | 1.290489
258.047882 | 2.536566 | 1.285728
258.819641 | 2.550237 | 1.280707
259.591339 | 2.563867 | 1.275426
260.362976 | 2.57745 | 1.269883
261.134583 | 2.59098 | 1.264077
261.906128 | 2.604448 | 1.258007
262.677612 | 2.617849 | 1.251674
263.449036 | 2.631174 | 1.245077
264.220428 | 2.644418 | 1.238215
264.99173 | 2.657571 | 1.23109
265.763 | 2.670627 | 1.223701
266.53421 | 2.683578 | 1.216049
267.305389 | 2.696417 | 1.208135
268.076477 | 2.709135 | 1.199961
268.847534 | 2.721725 | 1.191527
269.61853 | 2.73418 | 1.182837
270.389496 | 2.746491 | 1.173891
271.16037 | 2.758651 | 1.164693
271.931213 | 2.770652 | 1.155246
272.701996 | 2.782486 | 1.145552
273.472717 | 2.794146 | 1.135615
274.243378 | 2.805623 | 1.125439
275.013977 | 2.816911 | 1.115028
275.784546 | 2.828002 | 1.104385
276.555054 | 2.838888 | 1.093517
277.3255 | 2.849563 | 1.082428
278.095886 | 2.860019 | 1.071123
278.866241 | 2.87025 | 1.059607
279.636505 | 2.880248 | 1.047888
280.406738 | 2.890007 | 1.035971
281.17691 | 2.899522 | 1.023862
281.947052 | 2.908786 | 1.011569
282.717102 | 2.917792 | 0.999098
283.487122 | 2.926536 | 0.986457
284.25705 | 2.935012 | 0.973653
285.026947 | 2.943215 | 0.960694
285.796814 | 2.951141 | 0.947588
286.566589 | 2.958784 | 0.934344
287.336304 | 2.966142 | 0.92097
288.105988 | 2.97321 | 0.907473
288.87561 | 2.979984 | 0.893864
289.645172 | 2.986463 | 0.88015
290.414673 | 2.992642 | 0.866341
291.184143 | 2.99852 | 0.852446
291.953522 | 3.004095 | 0.838474
292.72287 | 3.009365 | 0.824433
293.492157 | 3.014329 | 0.810334
294.261383 | 3.018986 | 0.796185
295.030548 | 3.023335 | 0.781997
295.799652 | 3.027377 | 0.767777
296.568726 | 3.031111 | 0.753535
297.337708 | 3.034539 | 0.739281
298.106659 | 3.03766 | 0.725023
298.875549 | 3.040477 | 0.71077
299.644379 | 3.042991 | 0.696532
300.413177 | 3.045203 | 0.682316
301.181885 | 3.047117 | 0.668132
301.950562 | 3.048735 | 0.653988
302.719177 | 3.050059 | 0.639892
303.487701 | 3.051093 | 0.625854
304.256226 | 3.05184 | 0.611879
305.024658 | 3.052305 | 0.597977
305.79303 | 3.05249 | 0.584154
306.561371 | 3.052401 | 0.570418
307.32962 | 3.052041 | 0.556777
308.097839 | 3.051415 | 0.543237
308.865997 | 3.050529 | 0.529804
309.634094 | 3.049387 | 0.516485
310.40213 | 3.047995 | 0.503286
311.170135 | 3.046357 | 0.490213
311.938049 | 3.044479 | 0.477271
312.705933 | 3.042368 | 0.464466
313.473724 | 3.040028 | 0.451804
314.241486 | 3.037466 | 0.439288
315.009186 | 3.034688 | 0.426923
315.776855 | 3.031699 | 0.414713
316.544434 | 3.028505 | 0.402663
317.311951 | 3.025114 | 0.390777
318.079437 | 3.02153 | 0.379057
318.846832 | 3.017761 | 0.367508
319.614197 | 3.013811 | 0.356132
320.3815 | 3.009688 | 0.344932
321.148743 | 3.005399 | 0.33391
321.915955 | 3.000947 | 0.323069
322.683075 | 2.996342 | 0.312411
323.450134 | 2.991587 | 0.301938
324.217163 | 2.98669 | 0.291652
324.984131 | 2.981656 | 0.281553
325.751007 | 2.976492 | 0.271644
326.517853 | 2.971203 | 0.261925
327.284637 | 2.965796 | 0.252397
328.051392 | 2.960275 | 0.24306
328.818054 | 2.954648 | 0.233917
329.584656 | 2.948919 | 0.224966
330.351227 | 2.943094 | 0.216208
331.117737 | 2.937179 | 0.207643
331.884155 | 2.931179 | 0.199272
332.650543 | 2.925099 | 0.191093
333.41687 | 2.918945 | 0.183106
334.183136 | 2.912722 | 0.175311
334.949371 | 2.906434 | 0.167708
335.715515 | 2.900087 | 0.160295
336.481628 | 2.893686 | 0.153072
337.24765 | 2.887235 | 0.146038
338.013641 | 2.880739 | 0.139192
338.779572 | 2.874202 | 0.132533
339.545441 | 2.86763 | 0.12606
340.311249 | 2.861026 | 0.119771
341.076996 | 2.854395 | 0.113665
341.842682 | 2.84774 | 0.107741
342.608337 | 2.841067 | 0.101997
343.373901 | 2.834378 | 0.096433
344.139435 | 2.827678 | 0.091045
344.904877 | 2.820971 | 0.085833
345.670288 | 2.814261 | 0.080796
346.435638 | 2.80755 | 0.07593
347.200928 | 2.800843 | 0.071236
347.966156 | 2.794144 | 0.06671
348.731354 | 2.787455 | 0.062352
349.49646 | 2.78078 | 0.058159
350.261505 | 2.774123 | 0.05413
351.02652 | 2.767486 | 0.050262
351.791473 | 2.760873 | 0.046555
352.556335 | 2.754287 | 0.043006
353.321167 | 2.747731 | 0.039612
354.085938 | 2.741208 | 0.036373
354.850647 | 2.734721 | 0.033287
355.615326 | 2.728274 | 0.030351
356.379913 | 2.721868 | 0.027563
357.14444 | 2.715508 | 0.024923
357.908936 | 2.709195 | 0.022427
358.67337 | 2.702933 | 0.020074
359.437714 | 2.696725 | 0.017862
360.202026 | 2.690574 | 0.015789
360.966278 | 2.684482 | 0.013854
361.730469 | 2.678453 | 0.012053
362.494598 | 2.67249 | 0.010387
363.258698 | 2.666596 | 0.008851
364.022705 | 2.660774 | 0.007445
364.786652 | 2.655028 | 0.006168
365.550568 | 2.649361 | 0.005016
366.314423 | 2.643776 | 0.003988
367.078186 | 2.63828 | 0.003082
367.841919 | 2.632874 | 0.002297
368.605591 | 2.627565 | 0.00163
369.369202 | 2.622359 | 0.00108
370.132782 | 2.617261 | 0.000645
370.896271 | 2.612281 | 0.000322
371.659698 | 2.607429 | 0.000112
372.423096 | 2.602725 | 1e-05
373.186401 | 2.598213 | 0
373.949677 | 2.593884 | 0
374.712891 | 2.589696 | 0
375.476044 | 2.585628 | 0
376.239136 | 2.581668 | 0
377.002167 | 2.577809 | 0
377.765137 | 2.574042 | 0
378.528076 | 2.570361 | 0
379.290924 | 2.566762 | 0
380.053741 | 2.56324 | 0
380.816467 | 2.559791 | 0
381.579163 | 2.556412 | 0
382.341797 | 2.553099 | 0
383.10437 | 2.54985 | 0
383.866882 | 2.546662 | 0
384.629333 | 2.543532 | 0
385.391724 | 2.540459 | 0
386.154083 | 2.537439 | 0
386.916351 | 2.534473 | 0
387.678589 | 2.531556 | 0
388.440765 | 2.528689 | 0
389.20285 | 2.525869 | 0
389.964905 | 2.523094 | 0
390.726898 | 2.520364 | 0
391.488861 | 2.517676 | 0
392.250732 | 2.515031 | 0
393.012543 | 2.512426 | 0
393.774323 | 2.50986 | 0
394.536011 | 2.507332 | 0
395.297668 | 2.504842 | 0
396.059265 | 2.502388 | 0
396.820801 | 2.499969 | 0
397.582275 | 2.497584 | 0
398.343689 | 2.495233 | 0
399.105042 | 2.492915 | 0
399.866333 | 2.490628 | 0
400.627594 | 2.488373 | 0
401.388763 | 2.486147 | 0
402.149902 | 2.483952 | 0
402.91098 | 2.481785 | 0
403.671997 | 2.479647 | 0
404.432953 | 2.477536 | 0
405.193848 | 2.475452 | 0
405.954681 | 2.473395 | 0
406.715485 | 2.471364 | 0
407.476196 | 2.469357 | 0
408.236877 | 2.467376 | 0
408.997467 | 2.465419 | 0
409.758026 | 2.463486 | 0
410.518524 | 2.461576 | 0
411.278961 | 2.459688 | 0
412.039368 | 2.457823 | 0
412.799683 | 2.45598 | 0
413.559937 | 2.454159 | 0
414.32016 | 2.452358 | 0
415.080322 | 2.450578 | 0
415.840393 | 2.448819 | 0
416.600433 | 2.447079 | 0
417.360413 | 2.445359 | 0
418.120361 | 2.443658 | 0
418.880219 | 2.441976 | 0
419.640015 | 2.440312 | 0
420.39978 | 2.438667 | 0
421.159485 | 2.437039 | 0
421.919098 | 2.435429 | 0
422.67868 | 2.433836 | 0
423.438202 | 2.43226 | 0
424.197693 | 2.430701 | 0
424.957092 | 2.429157 | 0
425.716431 | 2.42763 | 0
426.475739 | 2.426119 | 0
427.234985 | 2.424623 | 0
427.994141 | 2.423143 | 0
428.753265 | 2.421677 | 0
429.51236 | 2.420227 | 0
430.271362 | 2.418791 | 0
431.030304 | 2.417369 | 0
431.789215 | 2.415961 | 0
432.548035 | 2.414567 | 0
433.306824 | 2.413187 | 0
434.065552 | 2.41182 | 0
434.824219 | 2.410467 | 0
435.582825 | 2.409127 | 0
436.3414 | 2.407799 | 0
437.099884 | 2.406484 | 0
437.858337 | 2.405181 | 0
438.61673 | 2.403891 | 0
439.375031 | 2.402613 | 0
440.133301 | 2.401346 | 0
440.891541 | 2.400092 | 0
441.649689 | 2.398849 | 0
442.407806 | 2.397617 | 0
443.165833 | 2.396397 | 0
443.923828 | 2.395188 | 0
444.681763 | 2.393989 | 0
445.439636 | 2.392802 | 0
446.197449 | 2.391624 | 0
446.955231 | 2.390458 | 0
447.712921 | 2.389302 | 0
448.470581 | 2.388156 | 0
449.22818 | 2.38702 | 0
449.985718 | 2.385894 | 0
450.743195 | 2.384778 | 0
451.50061 | 2.383671 | 0
452.257996 | 2.382574 | 0
453.015289 | 2.381486 | 0
453.772552 | 2.380408 | 0
454.529755 | 2.379339 | 0
455.286896 | 2.378278 | 0
456.043976 | 2.377227 | 0
456.801025 | 2.376184 | 0
457.557983 | 2.37515 | 0
458.314911 | 2.374125 | 0
459.071777 | 2.373108 | 0
459.828583 | 2.3721 | 0
460.585358 | 2.3711 | 0
461.342041 | 2.370108 | 0
462.098694 | 2.369124 | 0
462.855255 | 2.368148 | 0
463.611786 | 2.367179 | 0
464.368256 | 2.366219 | 0
465.124695 | 2.365266 | 0
465.881042 | 2.364321 | 0
466.63736 | 2.363383 | 0
467.393616 | 2.362453 | 0
468.149811 | 2.36153 | 0
468.905945 | 2.360614 | 0
469.662018 | 2.359705 | 0
470.41806 | 2.358804 | 0
471.174042 | 2.357909 | 0
471.929932 | 2.357021 | 0
472.685822 | 2.35614 | 0
473.44162 | 2.355266 | 0
474.197357 | 2.354398 | 0
474.953064 | 2.353537 | 0
475.70871 | 2.352683 | 0
476.464294 | 2.351835 | 0
477.219818 | 2.350993 | 0
477.975281 | 2.350157 | 0
478.730713 | 2.349328 | 0
479.486084 | 2.348505 | 0
480.241394 | 2.347688 | 0
480.996643 | 2.346877 | 0
481.751831 | 2.346071 | 0
482.506989 | 2.345272 | 0
483.262085 | 2.344479 | 0
484.01712 | 2.343691 | 0
484.772095 | 2.342909 | 0
485.527008 | 2.342133 | 0
486.281891 | 2.341362 | 0
487.036713 | 2.340597 | 0
487.791473 | 2.339837 | 0
488.546173 | 2.339082 | 0
489.300812 | 2.338333 | 0
490.05542 | 2.337589 | 0
490.809967 | 2.336851 | 0
491.564453 | 2.336117 | 0
492.318878 | 2.335389 | 0
493.073242 | 2.334665 | 0
493.827576 | 2.333947 | 0
494.581848 | 2.333234 | 0
495.33606 | 2.332525 | 0
496.09021 | 2.331822 | 0
496.84433 | 2.331123 | 0
497.598389 | 2.330429 | 0
498.352386 | 2.32974 | 0
499.106323 | 2.329055 | 0
499.860199 | 2.328375 | 0
500.614044 | 2.327699 | 0
501.367828 | 2.327029 | 0
502.121552 | 2.326362 | 0
502.875214 | 2.3257 | 0
503.628845 | 2.325042 | 0
504.382416 | 2.324389 | 0
505.135925 | 2.32374 | 0
505.889374 | 2.323095 | 0
506.642761 | 2.322455 | 0
507.396118 | 2.321819 | 0
508.149414 | 2.321186 | 0
508.902649 | 2.320558 | 0
509.655853 | 2.319934 | 0
510.408966 | 2.319314 | 0
511.162048 | 2.318698 | 0
511.91507 | 2.318086 | 0
512.66803 | 2.317478 | 0
513.420959 | 2.316874 | 0
514.173828 | 2.316274 | 0
514.926636 | 2.315677 | 0
515.679382 | 2.315084 | 0
516.432129 | 2.314495 | 0
517.184753 | 2.31391 | 0
517.937378 | 2.313328 | 0
518.68988 | 2.31275 | 0
519.442383 | 2.312176 | 0
520.194824 | 2.311604 | 0
520.947205 | 2.311037 | 0
521.699524 | 2.310473 | 0
522.451843 | 2.309913 | 0
523.204041 | 2.309356 | 0
523.956238 | 2.308802 | 0
524.708374 | 2.308252 | 0
525.460388 | 2.307705 | 0
526.212402 | 2.307162 | 0
526.964355 | 2.306622 | 0
527.716309 | 2.306084 | 0
528.46814 | 2.305551 | 0
529.219971 | 2.30502 | 0
529.97168 | 2.304493 | 0
530.723389 | 2.303969 | 0
531.475037 | 2.303447 | 0
532.226624 | 2.30293 | 0
532.978149 | 2.302415 | 0
533.729675 | 2.301903 | 0
534.481079 | 2.301394 | 0
535.232483 | 2.300888 | 0
535.983826 | 2.300385 | 0
536.735046 | 2.299885 | 0
537.486267 | 2.299388 | 0
538.237488 | 2.298894 | 0
538.988586 | 2.298403 | 0
539.739624 | 2.297914 | 0
540.490662 | 2.297428 | 0
541.241638 | 2.296946 | 0
541.992554 | 2.296465 | 0
542.743408 | 2.295988 | 0
543.494202 | 2.295513 | 0
544.244934 | 2.295042 | 0
544.995667 | 2.294572 | 0
545.746277 | 2.294106 | 0
546.496887 | 2.293642 | 0
547.247437 | 2.29318 | 0
547.997925 | 2.292722 | 0
548.748352 | 2.292266 | 0
549.498779 | 2.291812 | 0
550.249084 | 2.291361 | 0
550.99939 | 2.290912 | 0
551.749634 | 2.290466 | 0
552.499817 | 2.290023 | 0
553.249939 | 2.289582 | 0
554 | 2.289143 | 0
554.750061 | 2.288707 | 0
555.5 | 2.288273 | 0
556.249939 | 2.287841 | 0
556.999817 | 2.287412 | 0
557.749634 | 2.286985 | 0
558.49939 | 2.286561 | 0
559.249146 | 2.286138 | 0
559.998779 | 2.285718 | 0
560.748413 | 2.2853 | 0
561.497986 | 2.284885 | 0
562.247498 | 2.284472 | 0
562.996948 | 2.284061 | 0
563.746399 | 2.283652 | 0
564.495728 | 2.283246 | 0
565.245056 | 2.282841 | 0
565.994324 | 2.282439 | 0
566.74353 | 2.282038 | 0
567.492676 | 2.281641 | 0
568.24176 | 2.281245 | 0
568.990845 | 2.280851 | 0
569.739868 | 2.280459 | 0
570.48877 | 2.280069 | 0
571.237671 | 2.279681 | 0
571.986572 | 2.279295 | 0
572.735352 | 2.278912 | 0
573.484131 | 2.27853 | 0
574.232788 | 2.27815 | 0
574.981445 | 2.277772 | 0
575.730042 | 2.277397 | 0
576.478577 | 2.277023 | 0
577.227112 | 2.276651 | 0
577.975525 | 2.276281 | 0
578.723938 | 2.275913 | 0
579.47229 | 2.275546 | 0
580.220581 | 2.275182 | 0
580.968811 | 2.274819 | 0
581.717041 | 2.274458 | 0
582.465149 | 2.274099 | 0
583.213257 | 2.273742 | 0
583.961304 | 2.273387 | 0
584.70929 | 2.273033 | 0
585.457275 | 2.272681 | 0
586.205139 | 2.272331 | 0
586.953003 | 2.271983 | 0
587.700806 | 2.271636 | 0
588.448547 | 2.271292 | 0
589.196228 | 2.270949 | 0
589.943848 | 2.270607 | 0
590.691467 | 2.270267 | 0
591.439026 | 2.269929 | 0
592.186523 | 2.269593 | 0
592.93396 | 2.269258 | 0
593.681335 | 2.268925 | 0
594.428711 | 2.268594 | 0
595.175964 | 2.268264 | 0
595.923218 | 2.267935 | 0
596.67041 | 2.267609 | 0
597.417603 | 2.267283 | 0
598.164673 | 2.26696 | 0
598.911743 | 2.266638 | 0
599.658752 | 2.266318 | 0
600.405701 | 2.265999 | 0
601.152588 | 2.265681 | 0
601.899414 | 2.265365 | 0
602.64624 | 2.265051 | 0
603.393005 | 2.264738 | 0
604.139648 | 2.264427 | 0
604.886353 | 2.264117 | 0
605.632935 | 2.263808 | 0
606.379517 | 2.263502 | 0
607.125977 | 2.263196 | 0
607.872437 | 2.262892 | 0
608.618835 | 2.262589 | 0
609.365234 | 2.262288 | 0
610.111511 | 2.261988 | 0
610.857788 | 2.26169 | 0
611.604004 | 2.261393 | 0
612.350159 | 2.261097 | 0
613.096252 | 2.260803 | 0
613.842346 | 2.26051 | 0
614.588379 | 2.260219 | 0
615.33429 | 2.259928 | 0
616.080261 | 2.25964 | 0
616.826111 | 2.259352 | 0
617.571899 | 2.259066 | 0
618.317688 | 2.258781 | 0
619.063416 | 2.258497 | 0
619.809082 | 2.258215 | 0
620.554749 | 2.257934 | 0
621.300293 | 2.257654 | 0
622.045837 | 2.257376 | 0
622.791321 | 2.257098 | 0
623.536743 | 2.256823 | 0
624.282104 | 2.256548 | 0
625.027466 | 2.256274 | 0
625.772766 | 2.256002 | 0
626.517944 | 2.255731 | 0
627.263184 | 2.255461 | 0
628.008301 | 2.255193 | 0
628.753418 | 2.254925 | 0
629.498413 | 2.254659 | 0
630.243408 | 2.254394 | 0
630.988403 | 2.25413 | 0
631.733276 | 2.253867 | 0
632.478149 | 2.253606 | 0
633.222961 | 2.253345 | 0
633.967712 | 2.253086 | 0
634.712402 | 2.252828 | 0
635.457031 | 2.252571 | 0
636.20166 | 2.252315 | 0
636.946228 | 2.252061 | 0
637.690735 | 2.251807 | 0
638.435181 | 2.251554 | 0
639.179626 | 2.251303 | 0
639.924011 | 2.251053 | 0
640.668335 | 2.250804 | 0
641.412598 | 2.250556 | 0
642.156799 | 2.250308 | 0
642.901001 | 2.250062 | 0
643.645142 | 2.249817 | 0
644.389221 | 2.249573 | 0
645.13324 | 2.249331 | 0
645.877197 | 2.249089 | 0
646.621155 | 2.248848 | 0
647.365051 | 2.248608 | 0
648.108887 | 2.24837 | 0
648.852661 | 2.248132 | 0
649.596436 | 2.247895 | 0
650.340149 | 2.247659 | 0
651.083801 | 2.247425 | 0
651.827393 | 2.247191 | 0
652.570923 | 2.246958 | 0
653.314453 | 2.246727 | 0
654.057922 | 2.246496 | 0
654.801331 | 2.246266 | 0
655.544678 | 2.246037 | 0
656.288025 | 2.245809 | 0
657.03125 | 2.245582 | 0
657.774475 | 2.245357 | 0
658.5177 | 2.245131 | 0
659.260803 | 2.244907 | 0
660.003906 | 2.244684 | 0
660.746887 | 2.244462 | 0
661.489929 | 2.244241 | 0
662.232849 | 2.24402 | 0
662.975708 | 2.243801 | 0
663.718567 | 2.243582 | 0
664.461365 | 2.243364 | 0
665.204102 | 2.243147 | 0
665.946838 | 2.242931 | 0
666.689453 | 2.242716 | 0
667.432068 | 2.242502 | 0
668.174622 | 2.242289 | 0
668.917175 | 2.242076 | 0
669.659607 | 2.241865 | 0
670.402039 | 2.241654 | 0
671.144409 | 2.241444 | 0
671.886719 | 2.241235 | 0
672.629028 | 2.241027 | 0
673.371216 | 2.24082 | 0
674.113403 | 2.240613 | 0
674.85553 | 2.240407 | 0
675.597656 | 2.240203 | 0
676.339661 | 2.239999 | 0
677.081665 | 2.239795 | 0
677.823608 | 2.239593 | 0
678.565491 | 2.239391 | 0
679.307373 | 2.239191 | 0
680.049194 | 2.238991 | 0
680.790955 | 2.238791 | 0
681.532654 | 2.238593 | 0
682.274292 | 2.238395 | 0
683.01593 | 2.238198 | 0
683.757507 | 2.238002 | 0
684.499023 | 2.237807 | 0
685.240479 | 2.237612 | 0
685.981934 | 2.237418 | 0
686.723267 | 2.237226 | 0
687.4646 | 2.237033 | 0
688.205933 | 2.236842 | 0
688.947144 | 2.236651 | 0
689.688354 | 2.236461 | 0
690.429504 | 2.236271 | 0
691.170593 | 2.236083 | 0
691.911621 | 2.235895 | 0
692.652649 | 2.235708 | 0
693.393616 | 2.235522 | 0
694.134521 | 2.235336 | 0
694.875366 | 2.235151 | 0
695.616211 | 2.234967 | 0
696.356934 | 2.234783 | 0
697.097656 | 2.2346 | 0
697.838379 | 2.234418 | 0
698.578979 | 2.234236 | 0
699.31958 | 2.234056 | 0
700.06012 | 2.233876 | 0
700.800598 | 2.233696 | 0
701.541016 | 2.233518 | 0
702.281433 | 2.23334 | 0
703.02179 | 2.233162 | 0
703.762085 | 2.232985 | 0
704.502319 | 2.232809 | 0
705.242493 | 2.232634 | 0
705.982666 | 2.232459 | 0
706.722778 | 2.232285 | 0
707.46283 | 2.232112 | 0
708.202881 | 2.231939 | 0
708.94281 | 2.231767 | 0
709.682739 | 2.231596 | 0
710.422668 | 2.231425 | 0
711.162476 | 2.231255 | 0
711.902222 | 2.231085 | 0
712.641968 | 2.230916 | 0
713.381653 | 2.230748 | 0
714.121338 | 2.23058 | 0
714.860901 | 2.230413 | 0
715.600464 | 2.230247 | 0
716.339966 | 2.230081 | 0
717.079407 | 2.229915 | 0
717.818787 | 2.229751 | 0
718.558167 | 2.229587 | 0
719.297485 | 2.229424 | 0
720.036743 | 2.229261 | 0
720.77594 | 2.229098 | 0
721.515137 | 2.228937 | 0
722.254272 | 2.228776 | 0
722.993347 | 2.228615 | 0
723.732361 | 2.228456 | 0
724.471375 | 2.228296 | 0
725.210266 | 2.228137 | 0
725.949158 | 2.227979 | 0
726.687988 | 2.227822 | 0
727.426819 | 2.227665 | 0
728.165527 | 2.227508 | 0
728.904236 | 2.227352 | 0
729.642883 | 2.227197 | 0
730.38147 | 2.227042 | 0
731.120056 | 2.226888 | 0
731.858582 | 2.226734 | 0
732.597046 | 2.226581 | 0
733.335449 | 2.226429 | 0
734.073792 | 2.226277 | 0
734.812134 | 2.226125 | 0
735.550415 | 2.225975 | 0
736.288635 | 2.225824 | 0
737.026794 | 2.225674 | 0
737.764954 | 2.225525 | 0
738.503052 | 2.225376 | 0
739.241028 | 2.225228 | 0
739.979065 | 2.22508 | 0
740.71698 | 2.224933 | 0
741.454895 | 2.224786 | 0
742.192749 | 2.22464 | 0
742.930542 | 2.224494 | 0
743.668274 | 2.224349 | 0
744.406006 | 2.224204 | 0
745.143616 | 2.22406 | 0
745.881226 | 2.223917 | 0
746.618774 | 2.223773 | 0
747.356323 | 2.223631 | 0
748.09375 | 2.223488 | 0
748.831177 | 2.223347 | 0
749.568542 | 2.223206 | 0
750.305908 | 2.223065 | 0
751.043152 | 2.222925 | 0
751.780396 | 2.222785 | 0
752.517578 | 2.222646 | 0
753.2547 | 2.222507 | 0
753.99176 | 2.222368 | 0
754.728821 | 2.222231 | 0
755.46582 | 2.222093 | 0
756.202759 | 2.221956 | 0
756.939636 | 2.22182 | 0
757.676453 | 2.221684 | 0
758.413269 | 2.221549 | 0
759.150024 | 2.221414 | 0
759.886719 | 2.221279 | 0
760.623352 | 2.221145 | 0
761.359985 | 2.221011 | 0
762.096497 | 2.220878 | 0
762.833008 | 2.220745 | 0
763.569458 | 2.220613 | 0
764.305908 | 2.220481 | 0
765.042236 | 2.22035 | 0
765.778564 | 2.220219 | 0
766.514832 | 2.220088 | 0
767.251038 | 2.219958 | 0
767.987183 | 2.219829 | 0
768.723328 | 2.219699 | 0
769.459412 | 2.21957 | 0
770.195435 | 2.219442 | 0
770.931396 | 2.219314 | 0
771.667297 | 2.219187 | 0
772.403198 | 2.21906 | 0
773.138977 | 2.218933 | 0
773.874756 | 2.218807 | 0
774.610535 | 2.218681 | 0
775.346191 | 2.218555 | 0
776.081848 | 2.218431 | 0
776.817383 | 2.218306 | 0
777.552917 | 2.218182 | 0
778.288391 | 2.218058 | 0
779.023865 | 2.217935 | 0
779.759216 | 2.217812 | 0
780.494568 | 2.217689 | 0
781.229858 | 2.217567 | 0
781.965088 | 2.217445 | 0
782.700256 | 2.217324 | 0
783.435425 | 2.217203 | 0
784.170532 | 2.217082 | 0
784.905579 | 2.216962 | 0
785.640564 | 2.216842 | 0
786.375488 | 2.216723 | 0
787.110352 | 2.216604 | 0
787.845215 | 2.216486 | 0
788.580017 | 2.216367 | 0
789.314758 | 2.216249 | 0
790.049438 | 2.216132 | 0
790.784058 | 2.216015 | 0
791.518677 | 2.215898 | 0
792.253235 | 2.215782 | 0
792.987732 | 2.215666 | 0
793.722168 | 2.21555 | 0
794.456543 | 2.215435 | 0
795.190857 | 2.21532 | 0
795.925171 | 2.215206 | 0
796.659424 | 2.215091 | 0
797.393616 | 2.214978 | 0
798.127747 | 2.214864 | 0
798.861816 | 2.214751 | 0
799.595886 | 2.214639 | 0
800.329895 | 2.214526 | 0
801.063782 | 2.214414 | 0
801.797668 | 2.214303 | 0
802.531555 | 2.214191 | 0
803.26532 | 2.214081 | 0
803.999084 | 2.21397 | 0
804.732727 | 2.21386 | 0
805.46637 | 2.21375 | 0
806.199951 | 2.21364 | 0
806.933472 | 2.213531 | 0
807.666992 | 2.213423 | 0
808.400391 | 2.213314 | 0
809.133789 | 2.213206 | 0
809.867126 | 2.213098 | 0
810.600403 | 2.212991 | 0
811.333618 | 2.212883 | 0
812.066772 | 2.212777 | 0
812.799927 | 2.21267 | 0
813.532959 | 2.212564 | 0
814.265991 | 2.212458 | 0
814.998962 | 2.212353 | 0
815.731873 | 2.212248 | 0
816.464722 | 2.212143 | 0
817.19751 | 2.212039 | 0
817.930298 | 2.211934 | 0
818.662964 | 2.21183 | 0
819.39563 | 2.211727 | 0
820.128235 | 2.211624 | 0
820.860779 | 2.211521 | 0
821.593262 | 2.211418 | 0
822.325745 | 2.211316 | 0
823.058105 | 2.211214 | 0
823.790466 | 2.211112 | 0
824.522766 | 2.211011 | 0
825.255005 | 2.21091 | 0
825.987183 | 2.210809 | 0
826.719299 | 2.210709 | 0
827.451355 | 2.210609 | 0
828.18335 | 2.210509 | 0
828.915344 | 2.210409 | 0
829.647278 | 2.21031 | 0
830.379089 | 2.210211 | 0
831.110901 | 2.210113 | 0
831.842651 | 2.210014 | 0
832.574402 | 2.209916 | 0
833.30603 | 2.209819 | 0
834.037598 | 2.209721 | 0
834.769165 | 2.209624 | 0
835.50061 | 2.209527 | 0
836.232056 | 2.209431 | 0
836.96344 | 2.209335 | 0
837.694763 | 2.209239 | 0
838.426025 | 2.209143 | 0
839.157227 | 2.209048 | 0
839.888367 | 2.208952 | 0
840.619507 | 2.208858 | 0
841.350525 | 2.208763 | 0
842.081543 | 2.208669 | 0
842.8125 | 2.208575 | 0
843.543396 | 2.208481 | 0
844.27417 | 2.208388 | 0
845.004944 | 2.208295 | 0
845.735718 | 2.208202 | 0
846.46637 | 2.208109 | 0
847.19696 | 2.208017 | 0
847.92749 | 2.207925 | 0
848.65802 | 2.207833 | 0
849.388428 | 2.207742 | 0
850.118835 | 2.20765 | 0
850.849182 | 2.20756 | 0
851.579407 | 2.207469 | 0
852.309631 | 2.207378 | 0
853.039795 | 2.207288 | 0
853.769897 | 2.207198 | 0
854.499939 | 2.207109 | 0
855.22998 | 2.207019 | 0
855.9599 | 2.20693 | 0
856.689758 | 2.206841 | 0
857.419617 | 2.206753 | 0
858.149353 | 2.206665 | 0
858.879089 | 2.206576 | 0
859.608704 | 2.206489 | 0
860.338318 | 2.206401 | 0
861.067871 | 2.206314 | 0
861.797302 | 2.206227 | 0
862.526733 | 2.20614 | 0
863.256104 | 2.206053 | 0
863.985413 | 2.205967 | 0
864.714661 | 2.205881 | 0
865.443848 | 2.205795 | 0
866.172974 | 2.205709 | 0
866.902039 | 2.205624 | 0
867.631042 | 2.205539 | 0
868.360046 | 2.205454 | 0
869.088928 | 2.20537 | 0
869.817749 | 2.205285 | 0
870.546509 | 2.205201 | 0
871.275269 | 2.205117 | 0
872.003906 | 2.205034 | 0
872.732544 | 2.20495 | 0
873.46106 | 2.204867 | 0
874.189575 | 2.204784 | 0
874.917969 | 2.204702 | 0
875.646362 | 2.204619 | 0
876.374634 | 2.204537 | 0
877.102905 | 2.204455 | 0
877.831055 | 2.204373 | 0
878.559204 | 2.204292 | 0
879.287292 | 2.204211 | 0
880.015259 | 2.204129 | 0
880.743225 | 2.204049 | 0
881.471069 | 2.203968 | 0
882.198914 | 2.203888 | 0
882.926697 | 2.203807 | 0
883.654358 | 2.203727 | 0
884.382019 | 2.203648 | 0
885.109619 | 2.203568 | 0
885.837097 | 2.203489 | 0
886.564575 | 2.20341 | 0
887.291992 | 2.203331 | 0
888.019287 | 2.203253 | 0
888.746582 | 2.203174 | 0
889.473755 | 2.203096 | 0
890.200928 | 2.203018 | 0
890.927979 | 2.20294 | 0
891.655029 | 2.202863 | 0
892.381958 | 2.202786 | 0
893.108887 | 2.202709 | 0
893.835693 | 2.202632 | 0
894.5625 | 2.202555 | 0
895.289185 | 2.202479 | 0
896.015808 | 2.202402 | 0
896.742432 | 2.202327 | 0
897.468933 | 2.202251 | 0
898.195374 | 2.202175 | 0
898.921753 | 2.2021 | 0
899.648071 | 2.202024 | 0
900.374329 | 2.20195 | 0
901.100525 | 2.201875 | 0
901.82666 | 2.2018 | 0
902.552734 | 2.201726 | 0
903.278748 | 2.201652 | 0
904.0047 | 2.201578 | 0
904.73053 | 2.201504 | 0
905.45636 | 2.20143 | 0
906.182068 | 2.201357 | 0
906.907776 | 2.201284 | 0
907.633362 | 2.201211 | 0
908.358948 | 2.201138 | 0
909.084412 | 2.201066 | 0
909.809814 | 2.200993 | 0
910.535156 | 2.200921 | 0
911.260437 | 2.200849 | 0
911.985657 | 2.200777 | 0
912.710815 | 2.200706 | 0
913.435852 | 2.200634 | 0
914.160889 | 2.200563 | 0
914.885803 | 2.200492 | 0
915.610718 | 2.200421 | 0
916.33551 | 2.200351 | 0
917.060242 | 2.20028 | 0
917.784912 | 2.20021 | 0
918.509521 | 2.20014 | 0
919.23407 | 2.20007 | 0
919.958557 | 2.200001 | 0
920.682922 | 2.199931 | 0
921.407288 | 2.199862 | 0
922.131531 | 2.199793 | 0
922.855713 | 2.199724 | 0
923.579895 | 2.199655 | 0
924.303894 | 2.199586 | 0
925.027893 | 2.199518 | 0
925.751831 | 2.19945 | 0
926.475647 | 2.199382 | 0
927.199463 | 2.199314 | 0
927.923157 | 2.199246 | 0
928.64679 | 2.199179 | 0
929.370361 | 2.199111 | 0
930.093872 | 2.199044 | 0
930.817261 | 2.198977 | 0
931.540649 | 2.19891 | 0
932.263916 | 2.198844 | 0
932.987122 | 2.198777 | 0
933.710266 | 2.198711 | 0
934.433289 | 2.198645 | 0
935.156311 | 2.198579 | 0
935.879211 | 2.198514 | 0
936.602051 | 2.198448 | 0
937.324829 | 2.198383 | 0
938.047546 | 2.198317 | 0
938.770203 | 2.198252 | 0
939.492737 | 2.198187 | 0
940.21521 | 2.198123 | 0
940.937622 | 2.198058 | 0
941.659973 | 2.197994 | 0
942.382263 | 2.19793 | 0
943.104431 | 2.197866 | 0
943.826538 | 2.197802 | 0
944.548584 | 2.197738 | 0
945.270569 | 2.197675 | 0
945.992432 | 2.197611 | 0
946.714233 | 2.197548 | 0
947.435974 | 2.197485 | 0
948.157654 | 2.197422 | 0
948.879272 | 2.197359 | 0
949.600769 | 2.197297 | 0
950.322205 | 2.197234 | 0
951.043579 | 2.197172 | 0
951.764832 | 2.19711 | 0
952.486084 | 2.197048 | 0
953.207214 | 2.196986 | 0
953.928223 | 2.196925 | 0
954.649231 | 2.196863 | 0
955.370117 | 2.196802 | 0
956.090942 | 2.196741 | 0
956.811707 | 2.19668 | 0
957.532349 | 2.196619 | 0
958.25293 | 2.196558 | 0
958.97345 | 2.196498 | 0
959.693848 | 2.196438 | 0
960.414246 | 2.196378 | 0
961.134521 | 2.196317 | 0
961.854675 | 2.196258 | 0
962.574829 | 2.196198 | 0
963.294861 | 2.196138 | 0
964.014771 | 2.196079 | 0
964.73468 | 2.19602 | 0
965.454468 | 2.195961 | 0
966.174194 | 2.195901 | 0
966.893799 | 2.195843 | 0
967.613342 | 2.195784 | 0
968.332825 | 2.195725 | 0
969.052185 | 2.195667 | 0
969.771484 | 2.195609 | 0
970.490723 | 2.195551 | 0
971.2099 | 2.195493 | 0
971.928955 | 2.195435 | 0
972.647888 | 2.195377 | 0
973.366821 | 2.19532 | 0
974.085632 | 2.195262 | 0
974.804321 | 2.195205 | 0
975.522949 | 2.195148 | 0
976.241516 | 2.195091 | 0
976.960022 | 2.195035 | 0
977.678406 | 2.194978 | 0
978.396729 | 2.194921 | 0
979.114929 | 2.194865 | 0
979.833069 | 2.194809 | 0
980.551086 | 2.194753 | 0
981.269104 | 2.194697 | 0
981.986938 | 2.194641 | 0
982.704773 | 2.194585 | 0
983.422485 | 2.19453 | 0
984.140076 | 2.194474 | 0
984.857605 | 2.194419 | 0
985.575073 | 2.194364 | 0
986.292419 | 2.194309 | 0
987.009705 | 2.194254 | 0
987.726868 | 2.194199 | 0
988.44397 | 2.194145 | 0
989.161011 | 2.19409 | 0
989.87793 | 2.194036 | 0
990.594727 | 2.193982 | 0
991.311462 | 2.193928 | 0
992.028137 | 2.193874 | 0
992.74469 | 2.19382 | 0
993.461182 | 2.193767 | 0
994.177551 | 2.193713 | 0
994.89386 | 2.19366 | 0
995.610046 | 2.193606 | 0
996.326172 | 2.193553 | 0
997.042175 | 2.1935 | 0
997.758118 | 2.193448 | 0
998.473938 | 2.193395 | 0
999.189697 | 2.193342 | 0
999.905396 | 2.19329 | 0
1001.727295 | 2.193157 | 0
1005.063049 | 2.192915 | 0
1008.397644 | 2.192676 | 0
1011.731018 | 2.19244 | 0
1015.063293 | 2.192206 | 0
1018.394348 | 2.191975 | 0
1021.724243 | 2.191747 | 0
1025.052979 | 2.19152 | 0
1028.380493 | 2.191297 | 0
1031.706909 | 2.191075 | 0
1035.032104 | 2.190856 | 0
1038.356079 | 2.19064 | 0
1041.678955 | 2.190425 | 0
1045.000732 | 2.190213 | 0
1048.321167 | 2.190004 | 0
1051.640625 | 2.189796 | 0
1054.95874 | 2.18959 | 0
1058.275757 | 2.189387 | 0
1061.591675 | 2.189186 | 0
1064.906372 | 2.188987 | 0
1068.219971 | 2.188789 | 0
1071.532349 | 2.188594 | 0
1074.843506 | 2.188401 | 0
1078.153564 | 2.18821 | 0
1081.462524 | 2.188021 | 0
1084.770264 | 2.187833 | 0
1088.076904 | 2.187648 | 0
1091.382324 | 2.187464 | 0
1094.686523 | 2.187282 | 0
1097.989746 | 2.187103 | 0
1101.291626 | 2.186924 | 0
1104.592407 | 2.186748 | 0
1107.89209 | 2.186573 | 0
1111.190674 | 2.1864 | 0
1114.488037 | 2.186229 | 0
1117.78418 | 2.186059 | 0
1121.079224 | 2.185891 | 0
1124.373169 | 2.185725 | 0
1127.665894 | 2.18556 | 0
1130.95752 | 2.185397 | 0
1134.247925 | 2.185235 | 0
1137.537231 | 2.185075 | 0
1140.825439 | 2.184916 | 0
1144.112427 | 2.184759 | 0
1147.398315 | 2.184604 | 0
1150.683105 | 2.18445 | 0
1153.966675 | 2.184297 | 0
1157.249146 | 2.184146 | 0
1160.530396 | 2.183996 | 0
1163.810669 | 2.183847 | 0
1167.0896 | 2.1837 | 0
1170.367554 | 2.183554 | 0
1173.644287 | 2.18341 | 0
1176.919922 | 2.183267 | 0
1180.194336 | 2.183125 | 0
1183.467773 | 2.182985 | 0
1186.73999 | 2.182845 | 0
1190.010986 | 2.182707 | 0
1193.281006 | 2.182571 | 0
1196.549805 | 2.182435 | 0
1199.817383 | 2.182301 | 0
1203.083984 | 2.182168 | 0
1206.349365 | 2.182036 | 0
1209.613647 | 2.181905 | 0
1212.876831 | 2.181775 | 0
1216.138916 | 2.181647 | 0
1219.39978 | 2.18152 | 0
1222.659546 | 2.181393 | 0
1225.918213 | 2.181268 | 0
1229.175781 | 2.181144 | 0
1232.432129 | 2.181021 | 0
1235.687378 | 2.180899 | 0
1238.941528 | 2.180778 | 0
1242.19458 | 2.180659 | 0
1245.446533 | 2.18054 | 0
1248.697266 | 2.180422 | 0
1251.946899 | 2.180305 | 0
1255.195557 | 2.180189 | 0
1258.442993 | 2.180074 | 0
1261.689209 | 2.179961 | 0
1264.934448 | 2.179848 | 0
1268.178589 | 2.179736 | 0
1271.421509 | 2.179625 | 0
1274.66333 | 2.179515 | 0
1277.904053 | 2.179405 | 0
1281.143677 | 2.179297 | 0
1284.382202 | 2.17919 | 0
1287.619629 | 2.179083 | 0
1290.855957 | 2.178977 | 0
1294.091064 | 2.178873 | 0
1297.325195 | 2.178769 | 0
1300.558105 | 2.178666 | 0
1303.790039 | 2.178564 | 0
1307.020752 | 2.178462 | 0
1310.250366 | 2.178361 | 0
1313.478882 | 2.178262 | 0
1316.706421 | 2.178163 | 0
1319.932739 | 2.178064 | 0
1323.157959 | 2.177967 | 0
1326.38208 | 2.17787 | 0
1329.605103 | 2.177774 | 0
1332.827026 | 2.177679 | 0
1336.047852 | 2.177585 | 0
1339.267578 | 2.177491 | 0
1342.486206 | 2.177398 | 0
1345.703735 | 2.177306 | 0
1348.920166 | 2.177215 | 0
1352.135498 | 2.177124 | 0
1355.349731 | 2.177034 | 0
1358.562866 | 2.176944 | 0
1361.774902 | 2.176856 | 0
1364.98584 | 2.176768 | 0
1368.195679 | 2.17668 | 0
1371.404419 | 2.176594 | 0
1374.612183 | 2.176508 | 0
1377.818726 | 2.176422 | 0
1381.024292 | 2.176337 | 0
1384.228638 | 2.176254 | 0
1387.432007 | 2.17617 | 0
1390.634277 | 2.176087 | 0
1393.835327 | 2.176005 | 0
1397.0354 | 2.175923 | 0
1400.234375 | 2.175843 | 0
1403.432373 | 2.175762 | 0
1406.62915 | 2.175682 | 0
1409.824829 | 2.175603 | 0
1413.019531 | 2.175524 | 0
1416.213135 | 2.175447 | 0
1419.40564 | 2.175369 | 0
1422.597046 | 2.175292 | 0
1425.787354 | 2.175216 | 0
1428.976563 | 2.17514 | 0
1432.164795 | 2.175065 | 0
1435.351807 | 2.17499 | 0
1438.537842 | 2.174916 | 0
1441.722778 | 2.174842 | 0
1444.906738 | 2.174769 | 0
1448.089478 | 2.174697 | 0
1451.27124 | 2.174625 | 0
1454.451904 | 2.174553 | 0
1457.63147 | 2.174482 | 0
1460.809937 | 2.174412 | 0
1463.987427 | 2.174341 | 0
1467.163818 | 2.174272 | 0
1470.339111 | 2.174203 | 0
1473.513306 | 2.174134 | 0
1476.686523 | 2.174066 | 0
1479.858643 | 2.173999 | 0
1483.029663 | 2.173932 | 0
1486.199707 | 2.173865 | 0
1489.36853 | 2.173799 | 0
1492.536499 | 2.173733 | 0
1495.703247 | 2.173668 | 0
1498.869019 | 2.173603 | 0
1502.033569 | 2.173538 | 0
1505.197266 | 2.173475 | 0
1508.359741 | 2.173411 | 0
1511.52124 | 2.173348 | 0
1514.681763 | 2.173285 | 0
1517.841064 | 2.173223 | 0
1520.99939 | 2.173161 | 0
1524.156738 | 2.1731 | 0
1527.312866 | 2.173039 | 0
1530.468018 | 2.172978 | 0
1533.622192 | 2.172918 | 0
1536.775269 | 2.172858 | 0
1539.927246 | 2.172799 | 0
1543.078125 | 2.17274 | 0
1546.228027 | 2.172681 | 0
1549.376953 | 2.172623 | 0
1552.52478 | 2.172565 | 0
1555.671509 | 2.172508 | 0
1558.817261 | 2.172451 | 0
1561.961914 | 2.172394 | 0
1565.105469 | 2.172338 | 0
1568.248047 | 2.172282 | 0
1571.389648 | 2.172226 | 0
1574.530151 | 2.172171 | 0
1577.669556 | 2.172116 | 0
1580.807983 | 2.172061 | 0
1583.945313 | 2.172007 | 0
1587.081665 | 2.171953 | 0
1590.216919 | 2.1719 | 0
1593.351196 | 2.171847 | 0
1596.484375 | 2.171794 | 0
1599.616577 | 2.171742 | 0
1602.747681 | 2.17169 | 0
1605.877808 | 2.171638 | 0
1609.006836 | 2.171586 | 0
1612.134888 | 2.171535 | 0
1615.261841 | 2.171484 | 0
1618.387817 | 2.171434 | 0
1621.512817 | 2.171384 | 0
1624.636719 | 2.171334 | 0
1627.759521 | 2.171284 | 0
1630.881348 | 2.171235 | 0
1634.002197 | 2.171186 | 0
1637.121948 | 2.171137 | 0
1640.240723 | 2.171089 | 0
1643.358521 | 2.171041 | 0
1646.47522 | 2.170993 | 0
1649.590942 | 2.170946 | 0
1652.705566 | 2.170899 | 0
1655.819214 | 2.170852 | 0
1658.931763 | 2.170805 | 0
1662.043457 | 2.170759 | 0
1665.153931 | 2.170713 | 0
1668.26355 | 2.170667 | 0
1671.37207 | 2.170622 | 0
1674.479614 | 2.170576 | 0
1677.58606 | 2.170532 | 0
1680.691528 | 2.170487 | 0
1683.796021 | 2.170442 | 0
1686.899414 | 2.170398 | 0
1690.001953 | 2.170354 | 0